## Sheet1
SampleCode | strain | Stress_kPa | Relporo | freq | amp | Cyc_A | Cyc_B | Cyc_C | Cyc_D | Cyc_E | Cyc_F | Cyc_G | Cyc_H | Cyc_I | Cyc_J | Cyc_K | Cyc_L | Cyc_M | Cyc_N | E1_MPA_Cyc_A | E1_MPA_Cyc_B | E1_MPA_Cyc_C | E1_MPA_Cyc_D | E1_MPA_Cyc_E | E1_MPA_Cyc_F | E1_MPA_Cyc_G | E1_MPA_Cyc_H | E1_MPA_Cyc_I | E1_MPA_Cyc_J | E1_MPA_Cyc_K | E1_MPA_Cyc_L | E1_MPA_Cyc_M | E1_MPA_Cyc_N | tandelta_Cyc_A | tandelta_Cyc_B | tandelta_Cyc_C | tandelta_Cyc_D | tandelta_Cyc_E | tandelta_Cyc_F | tandelta_Cyc_G | tandelta_Cyc_H | tandelta_Cyc_I | tandelta_Cyc_J | tandelta_Cyc_K | tandelta_Cyc_L | tandelta_Cyc_M | tandelta_Cyc_N | Estatic_MPA_Cyc_A | Estatic_MPA_Cyc_B | Estatic_MPA_Cyc_C | Estatic_MPA_Cyc_D | Estatic_MPA_Cyc_E | Estatic_MPA_Cyc_F | Estatic_MPA_Cyc_G | Estatic_MPA_Cyc_H | Estatic_MPA_Cyc_I | Estatic_MPA_Cyc_J | Estatic_MPA_Cyc_K | Estatic_MPA_Cyc_L | Estatic_MPA_Cyc_M | Estatic_MPA_Cyc_N | NVP_Cyc_A | NVP_Cyc_B | NVP_Cyc_C | NVP_Cyc_D | NVP_Cyc_E | NVP_Cyc_F | NVP_Cyc_G | NVP_Cyc_H | NVP_Cyc_I | NVP_Cyc_J | NVP_Cyc_K | NVP_Cyc_L | NVP_Cyc_M | NVP_Cyc_N
98A_79_71_106 | -0.2913375 | -62.79957 | 59.07786 | 0.5 | 0.02412885 | 0 | 2000 | 3000 | 4000 | 5000 | 6000 | 7000 | 8000 | 9000 | 10000 | 15000 | 20000 | 25000 | 30000 | 0.5189673 | 0.526396 | 0.5272637 | 0.5252296 | 0.5232874 | 0.5227355 | 0.5218726 | 0.5221803 | 0.5237559 | 0.5245694 | 0.528229 | 0.532922 | 0.5370945 | 0.5426494 | 0.2745116 | 0.255857 | 0.2535425 | 0.2519145 | 0.2508609 | 0.2500257 | 0.2493118 | 0.2487524 | 0.2482256 | 0.2477381 | 0.2459869 | 0.2446784 | 0.2435978 | 0.2427442 | 0.215552 | 0.1832406 | 0.1799999 | 0.1777428 | 0.1757229 | 0.1739876 | 0.1726224 | 0.1713353 | 0.1704715 | 0.1694596 | 0.1661521 | 0.1640238 | 0.1625108 | 0.161238 | 0.04522139 | 0.04847555 | 0.04819889 | 0.04726687 | 0.04686265 | 0.04649689 | 0.04608795 | 0.04607484 | 0.04586186 | 0.04573768 | 0.04525014 | 0.04492074 | 0.04472282 | 0.04442276
98A_79_71_115 | -0.2913358 | -59.24018 | 59.07785 | 0.5 | 0.02461566 | 0 | 2000 | 3000 | 4000 | 5000 | 6000 | 7000 | 8000 | 9000 | 10000 |  |  |  |  | 0.4293379 | 0.4466399 | 0.4539779 | 0.4557947 | 0.4596032 | 0.4628237 | 0.4647828 | 0.4665626 | 0.4686068 | 0.4720562 |  |  |  |  | 0.273684 | 0.2484342 | 0.2586179 | 0.257516 | 0.2473949 | 0.2454814 | 0.2446956 | 0.2454313 | 0.2443201 | 0.2433877 |  |  |  |  | 0.2033524 | 0.1684907 | 0.1664041 | 0.1639206 | 0.1625179 | 0.1615293 | 0.1604174 | 0.1595037 | 0.1588132 | 0.1583077 |  |  |  |  | 0.04183852 | 0.04799988 | 0.04860701 | 0.04567132 | 0.04597023 | 0.04637404 | 0.04670842 | 0.04643365 | 0.04631603 | 0.04596981
98A_79_71_116 | -0.2913406 | -62.45116 | 59.07794 | 10 | 0.02382142 | 0 | 2000 | 3000 | 4000 | 5000 | 6000 | 7000 | 8000 | 9000 | 10000 | 12500 | 15000 | 17500 | 20000 | 0.5649898 | 0.5571555 | 0.5545238 | 0.5503013 | 0.5499856 | 0.5459784 | 0.5516351 | 0.5501113 | 0.5495337 | 0.5502425 | 0.549489 | 0.5514515 | 0.5534125 | 0.5534891 | 0.887841 | 0.9098269 | 0.8892128 | 0.8841225 | 0.8554088 | 0.8984464 | 0.8881071 | 0.8802551 | 0.8722174 | 0.8805783 | 0.8732803 | 0.8845447 | 0.8780283 | 0.8549805 | 0.2143223 | 0.1995129 | 0.1953741 | 0.192552 | 0.1912962 | 0.1895042 | 0.1880041 | 0.1862339 | 0.1857538 | 0.1842646 | 0.182283 | 0.181415 | 0.1805966 | 0.1795579 | 0.0679945 | 0.07905668 | 0.07340253 | 0.07263821 | 0.06634106 | 0.06867075 | 0.07208771 | 0.07196625 | 0.07313096 | 0.07168936 | 0.07443758 | 0.06980105 | 0.06968274 | 0.0635052
98A_79_71_117 | -0.2913403 | -62.47167 | 59.07768 | 5 | 0.0252721 | 0 | 2000 | 3000 | 4000 | 5000 | 6000 | 7000 | 8000 | 9000 | 10000 | 12500 | 15000 | 17500 | 20000 | 0.6185904 | 0.6081562 | 0.6097751 | 0.6146123 | 0.6112953 | 0.6126747 | 0.6086259 | 0.614099 | 0.6107579 | 0.6149122 | 0.615362 | 0.6110984 | 0.6184471 | 0.6140349 | 0.5691029 | 0.5411994 | 0.5639473 | 0.5586559 | 0.5540174 | 0.5591644 | 0.5640843 | 0.5602783 | 0.555019 | 0.5520732 | 0.5488662 | 0.5554102 | 0.5501992 | 0.5388478 | 0.2144001 | 0.1932284 | 0.1899429 | 0.1878158 | 0.1849195 | 0.1835962 | 0.1821114 | 0.1814487 | 0.1795836 | 0.1790977 | 0.1776281 | 0.1758231 | 0.1756787 | 0.1733329 | 0.06863348 | 0.0759939 | 0.06470191 | 0.06295205 | 0.06843216 | 0.06874301 | 0.0658628 | 0.06501682 | 0.06718288 | 0.06676803 | 0.0697581 | 0.06513733 | 0.06600848 | 0.07019608
98A_79_71_119 | -0.2913386 | -61.84519 | 59.07791 | 2 | 0.02538209 | 0 | 2000 | 3000 | 4000 | 5000 | 6000 | 7000 | 8000 | 9000 | 10000 | 12500 | 15000 | 17500 | 20000 | 0.556085 | 0.556877 | 0.5513813 | 0.5602759 | 0.5616779 | 0.5603998 | 0.5557911 | 0.5561964 | 0.5549176 | 0.5552146 | 0.5606007 | 0.5593249 | 0.5602661 | 0.5610988 | 0.4103344 | 0.3840387 | 0.3889368 | 0.3872084 | 0.3879622 | 0.3869443 | 0.3871168 | 0.3907521 | 0.3815622 | 0.3846519 | 0.3850114 | 0.3873191 | 0.3760111 | 0.3755143 | 0.2122673 | 0.1841123 | 0.1808874 | 0.1784742 | 0.1772707 | 0.1755697 | 0.1739521 | 0.1728411 | 0.1715043 | 0.1710107 | 0.1697015 | 0.167457 | 0.1656831 | 0.1647285 | 0.04602777 | 0.05431727 | 0.0587994 | 0.05442415 | 0.05450542 | 0.05561171 | 0.05848907 | 0.0550461 | 0.05878676 | 0.05334697 | 0.05946985 | 0.05359603 | 0.0547453 | 0.05562933
98A_79_71_134 | -0.2906983 | -54.2557 | 59.11289 | 0.5 | 0.02368001 | 0 | 2000 | 3000 | 4000 | 5000 | [9 empty] | 0.4146663 | 0.4183716 | 0.4171931 | 0.4165998 | [10 empty] | 0.2613297 | 0.2449174 | 0.2429162 | 0.2415618 | 0.2404608 | [9 empty] | 0.1866935 | 0.1611629 | 0.1584035 | 0.1565554 | 0.1551209 | [9 empty] | 0.03652697 | 0.03966887 | 0.03938806 | 0.03908566 | 0.03895743
98A_79_71_137 | -0.2913312 | -58.83619 | 59.07728 | 14.99565 | 0.02233738 | 0 | 250 | 500 | 750 | 1000 | 2000 | 3000 | 4000 | 5000 | 6000 | 7000 | 8000 | 9000 | 10000 | 0.4565108 | 0.4479921 | 0.445066 | 0.4431687 | 0.4419017 | 0.4387424 | 0.4369403 | 0.4359417 | 0.4351138 | 0.4344339 | 0.4363357 | 0.4364308 | 0.432463 | 0.4320958 | 1.342968 | 1.34907 | 1.348548 | 1.347995 | 1.346811 | 1.344555 | 1.342944 | 1.341782 | 1.341017 | 1.340225 | 1.325514 | 1.340926 | 1.339035 | 1.338901 | 0.2021491 | 0.1985529 | 0.1960233 | 0.1939523 | 0.1922736 | 0.1872974 | 0.1839047 | 0.1813663 | 0.1793799 | 0.1777361 | 0.1764306 | 0.1762183 | 0.1738283 | 0.1729811 | 0.0561292 | 0.05778522 | 0.05808466 | 0.05828582 | 0.05840239 | 0.05877501 | 0.05899572 | 0.05902311 | 0.05900424 | 0.05935222 | 0.05960568 | 0.0583633 | 0.059547 | 0.05955993
98A_79_71_139 | -0.692913 | -56.67302 | 5.563493 | 0.5 | 0.02428177 | 0 | 250 | 500 | 750 | 1000 | 2000 | 3000 | 4000 | 5000 | 6000 | 7000 | 8000 | 9000 | 10000 | -0.423274 | -0.4227142 | -0.4229278 | -0.4233785 | -0.4238169 | -0.4250634 | -0.4260139 | -0.4267773 | -0.4277647 | -0.4281553 | -0.4272361 | -0.4264014 | -0.4295512 | -0.4278445 | 0.2697324 | 0.2604114 | 0.2570592 | 0.2548208 | 0.253135 | 0.248851 | 0.2462616 | 0.24446 | 0.2430927 | 0.2423571 | 0.2302423 | 0.238627 | 0.2448032 | 0.2445468 | 0.0817966 | 0.0752909 | 0.0732232 | 0.07202286 | 0.0711821 | 0.06912145 | 0.06785728 | 0.06696798 | 0.06633896 | 0.0657173 | 0.06528966 | 0.06507693 | 0.06486997 | 0.06431491 | 0.04332922 | 0.04715282 | 0.0471595 | 0.04687224 | 0.04686039 | 0.0468277 | 0.04656 | 0.04595304 | 0.04569094 | 0.04599048 | 0.05003165 | 0.04696236 | 0.04531503 | 0.0443749
98A_79_71_140 | -0.2913399 | -60.16882 | 59.0776 | 15.00256 | 0.01467323 | 0 | 250 | 500 | 750 | 1000 | 2000 | 3000 | 4000 | 5000 | 6000 | 7000 | 8000 | 9000 | 10000 | 0.4649157 | 0.4611293 | 0.4599525 | 0.4593037 | 0.4589357 | 0.4585013 | 0.4585167 | 0.4585785 | 0.4587109 | 0.4586635 | 0.4589389 | 0.4591767 | 0.4592364 | 0.459439 | 1.322386 | 1.321111 | 1.32045 | 1.31982 | 1.319725 | 1.316565 | 1.315412 | 1.314464 | 1.313415 | 1.31301 | 1.312083 | 1.311147 | 1.310975 | 1.310407 | 0.2065545 | 0.2035737 | 0.2014009 | 0.1996408 | 0.1981428 | 0.1938273 | 0.1909215 | 0.188667 | 0.1868689 | 0.1854203 | 0.1841973 | 0.183146 | 0.1822022 | 0.1813393 | 0.06788692 | 0.05874057 | 0.05881615 | 0.05928974 | 0.0591258 | 0.05904213 | 0.05887106 | 0.0587236 | 0.05871105 | 0.058597 | 0.05852737 | 0.05855679 | 0.05840482 | 0.05851748
98A_79_71_144 | -0.2913374 | -57.72044 | 59.07773 | 2 | 0.02574421 | 0 | 250 | 500 | 750 | 1000 | 2000 | 3000 | 4000 | 5000 | 6000 | 7000 | 8000 | 9000 | 10000 | 0.4813067 | 0.4764414 | 0.4761533 | 0.4742131 | 0.4755903 | 0.4755424 | 0.4762564 | 0.4745757 | 0.4719817 | 0.4728215 | 0.4734615 | 0.4730369 | 0.4707303 | 0.4722245 | 0.3897353 | 0.3868782 | 0.3837206 | 0.3881017 | 0.3809786 | 0.3806644 | 0.3790361 | 0.3716538 | 0.3738853 | 0.3910904 | 0.3708473 | 0.3805551 | 0.3677405 | 0.3778444 | 0.1981275 | 0.187582 | 0.1829296 | 0.1800649 | 0.1777506 | 0.172723 | 0.1694927 | 0.1674515 | 0.1653889 | 0.1642994 | 0.1629123 | 0.1624261 | 0.1613212 | 0.1604615 | 0.04619559 | 0.05047766 | 0.05171177 | 0.05137594 | 0.05244557 | 0.05270089 | 0.05419982 | 0.05959175 | 0.06142042 | 0.05854223 | 0.05790776 | 0.05684124 | 0.0636306 | 0.05688781
98A_79_71_146 | -0.2914376 | -61.76744 | 58.72713 | 15 | 0.02240863 | 0 | 250 | 500 | 750 | 1000 | 2000 | 3000 | 4000 | 5000 | 6000 | 7000 | 8000 | 9000 | 10000 | 0.4524645 | 0.4448128 | 0.4420769 | 0.4403751 | 0.4392325 | 0.4369152 | 0.4359747 | 0.435614 | 0.4355396 | 0.4355163 | 0.4354661 | 0.4354385 | 0.4355641 | 0.4355956 | 1.339244 | 1.340562 | 1.340203 | 1.339461 | 1.33824 | 1.335082 | 1.333359 | 1.33181 | 1.330952 | 1.329891 | 1.329409 | 1.329 | 1.328103 | 1.327688 | 0.2122788 | 0.2085993 | 0.2060261 | 0.2040008 | 0.2023218 | 0.1974825 | 0.1942007 | 0.1917773 | 0.1898736 | 0.1882571 | 0.1869239 | 0.1857918 | 0.1847844 | 0.1838931 | 0.05284048 | 0.05594577 | 0.05625593 | 0.05636213 | 0.0562805 | 0.05648058 | 0.05657456 | 0.05654394 | 0.05660108 | 0.05648315 | 0.05635638 | 0.05644148 | 0.05637535 | 0.05641553
98A_79_71_167 | -0.2913042 | -70.55787 | 59.08017 | 10 | 0.07801228 | 0 | 250 | 500 | 750 | 1000 | 2000 | 3000 | 4000 | 5050 | 6050 | 7050 | 8050 | 9050 | 10050 | 0.4818922 | 0.4437456 | 0.4311968 | 0.4237171 | 0.4187501 | 0.4093361 | 0.4055633 | 0.4033757 | 0.4017042 | 0.4002254 | 0.3989085 | 0.3977312 | 0.3966386 | 0.3956207 | 0.9141839 | 0.9326066 | 0.9308878 | 0.9290228 | 0.9274735 | 0.9235215 | 0.9215632 | 0.9203815 | 0.9195883 | 0.9190566 | 0.9185333 | 0.9181455 | 0.9176806 | 0.9173882 | 0.2421579 | 0.2305903 | 0.2250498 | 0.2210322 | 0.2178636 | 0.2097124 | 0.2048804 | 0.2015255 | 0.1989748 | 0.1969208 | 0.1952171 | 0.1937409 | 0.1924288 | 0.1912996 | 0.1343972 | 0.1203419 | 0.1211755 | 0.1217075 | 0.1220384 | 0.122946 | 0.1233818 | 0.1237888 | 0.1240637 | 0.1242095 | 0.1241302 | 0.1240752 | 0.124137 | 0.1240485
98A_79_71_169 | -0.2913509 | -70.45436 | 59.07777 | 15 | 0.01506536 | 0 | 250 | 500 | 750 | 1000 | 2000 | 3000 | 4000 | 5000 | 6000 | 7000 | 8000 | 9000 | 10000 | 0.9706748 | 0.9582146 | 0.9546237 | 0.9523094 | 0.9509872 | 0.9471284 | 0.9447155 | 0.9429651 | 0.9410632 | 0.9398948 | 0.9384099 | 0.9373331 | 0.9365863 | 0.9361418 | 0.2868604 | 0.2875617 | 0.2874184 | 0.2873721 | 0.2870919 | 0.286531 | 0.2860309 | 0.285537 | 0.2853666 | 0.285411 | 0.2850811 | 0.28495 | 0.2847307 | 0.2846022 | 0.2416207 | 0.2375465 | 0.2347577 | 0.2324672 | 0.2305724 | 0.224924 | 0.2210294 | 0.2180545 | 0.21573 | 0.2137781 | 0.2120992 | 0.2106654 | 0.2094056 | 0.2082842 | 0.06606075 | 0.0688665 | 0.06918305 | 0.06907756 | 0.06876703 | 0.06889807 | 0.06881958 | 0.06885773 | 0.06930998 | 0.06905046 | 0.0687753 | 0.06914902 | 0.06924893 | 0.06881248
98A_79_71_171 | -0.2913249 | -70.44737 | 59.08051 | 10 | 0.07915769 | 0 | 250 | 500 | 750 | 1000 | 2000 | 3000 | 4000 | 5000 | 6000 | 7000 | 8050 | 9050 | 10050 | 0.4831295 | 0.4464367 | 0.4346283 | 0.4277146 | 0.4229626 | 0.4141679 | 0.4113102 | 0.411542 | 0.4091464 | 0.4102463 | 0.4096128 | 0.4096349 | 0.4088473 | 0.4075692 | 0.9335367 | 0.9411984 | 0.9384378 | 0.9358326 | 0.9342248 | 0.9312187 | 0.9290794 | 0.9283796 | 0.9218226 | 0.9235175 | 0.9214077 | 0.9161822 | 0.9213329 | 0.9135697 | 0.2414823 | 0.2304027 | 0.2252434 | 0.2214825 | 0.2185558 | 0.2111068 | 0.2062666 | 0.2040824 | 0.2007064 | 0.1998325 | 0.198218 | 0.1970334 | 0.1960645 | 0.1946925 | 0.1247726 | 0.1285086 | 0.1288694 | 0.1291556 | 0.1292502 | 0.1297503 | 0.1299661 | 0.1298568 | 0.132742 | 0.1293621 | 0.1307971 | 0.1330586 | 0.13235 | 0.1311019
98A_79_71_172 | -0.2913066 | -59.53834 | 59.08043 | 10 | 0.07908768 | 0 | 250 | 500 | 750 | 1000 | 2000 | 3000 | 4000 | 5000 | 6000 | 7000 | 8000 | 9000 | 10000 | 0.4389473 | 0.418168 | 0.4110736 | 0.4076497 | 0.4030104 | 0.3994759 | 0.3984063 | 0.400837 | 0.3977767 | 0.396265 | 0.3968976 | 0.3960884 | 0.39522 | 0.3978654 | 0.9350044 | 0.9379015 | 0.9370668 | 0.9367345 | 0.9323709 | 0.9304571 | 0.9278494 | 0.9131539 | 0.9256559 | 0.9250311 | 0.9298709 | 0.9154139 | 0.9273425 | 0.9217472 | 0.2042786 | 0.2002592 | 0.1984511 | 0.1973665 | 0.1962142 | 0.1941112 | 0.1923448 | 0.1914705 | 0.1899779 | 0.1888064 | 0.1891724 | 0.1874819 | 0.1878692 | 0.1876832 | 0.1303894 | 0.1284837 | 0.1279195 | 0.1291547 | 0.1283846 | 0.1298475 | 0.130394 | 0.130406 | 0.1308176 | 0.1310767 | 0.129085 | 0.1333308 | 0.1268863 | 0.1302813
98A_79_71_175 | -0.2912741 | -69.36421 | 59.082 | 0.5 | 0.0242139 | 0 | 250 | 500 | 750 | 1050 | 2050 | 3050 | 4050 | 5050 | 6050 | 7050 | 8050 | 9050 | 10050 | 0.5852734 | 0.5884052 | 0.5899477 | 0.5919196 | 0.5938557 | 0.5981779 | 0.5998091 | 0.6012619 | 0.6035066 | 0.6062981 | 0.6085059 | 0.6104493 | 0.6122024 | 0.6136306 | 0.2773005 | 0.2598884 | 0.2604461 | 0.2581171 | 0.2562807 | 0.2529954 | 0.2507025 | 0.2493893 | 0.2487038 | 0.2479593 | 0.2472645 | 0.2467505 | 0.2463565 | 0.2459589 | 0.2380718 | 0.2142622 | 0.2074622 | 0.2035681 | 0.200922 | 0.194653 | 0.190906 | 0.1883257 | 0.1865141 | 0.1849427 | 0.1837259 | 0.1827094 | 0.1818198 | 0.1810399 | 0.04340032 | 0.04882715 | 0.04788325 | 0.04786 | 0.04800098 | 0.04809553 | 0.04774056 | 0.04824119 | 0.04880204 | 0.04872714 | 0.0479029 | 0.04787429 | 0.04862618 | 0.04813109
98A_79_71_177 | -0.2912951 | -64.09806 | 59.08171 | 0.5 | 0.02406406 | 0 | 250 | 500 | 800 | 1050 | [9 empty] | 0.5405578 | 0.5374357 | 0.5369292 | 0.5366261 | [10 empty] | 0.2735388 | 0.2622178 | 0.2588271 | 0.2566333 | 0.2550395 | [9 empty] | 0.2199669 | 0.1963248 | 0.1894588 | 0.18554 | 0.1828565 | [9 empty] | 0.03869371 | 0.04134691 | 0.04139778 | 0.04176063 | 0.04203006
98A_79_81_100 | -0.5275605 | -6.263907 | 59.78336 | 0.53125 | 0.02554959 | 0 | 2000 | 3000 | 4000 | 5000 | 6000 | 7000 | 8000 | 9000 | 10000 | 15000 | 20000 | 25000 | 30000 | 0.05292531 | 0.05372099 | 0.05475332 | 0.05359873 | 0.05284468 | 0.05262226 | 1.521465 | 0.05230232 | 0.05380696 | 0.05534718 | 0.05799423 | 0.05810534 | 0.05859199 | 0.05876081 | 0.2995736 | 0.2659148 | 0.2757463 | 0.2837505 | 0.2922666 | 0.2942605 | -0.1716762 | 0.2871764 | 0.2887054 | 0.2799478 | 0.2692027 | 0.2694703 | 0.2785298 | 0.2757848 | 0.01187289 | 0.01004708 | 0.009919622 | 0.009927777 | 0.009917522 | 0.009923365 | 0.009888263 | 0.0098282 | 0.00979883 | 0.0098946 | 0.01004318 | 0.009953712 | 0.009992727 | 0.01006225 | 0.05857574 | 0.06392241 | 0.06496785 | 0.06123506 | 0.06085057 | 0.05926096 | 0.1445828 | 0.05802097 | 0.05939927 | 0.05979242 | 0.06012684 | 0.06013994 | 0.06019482 | 0.06027196
98A_79_81_104 | -0.5275577 | -6.801322 | 59.78356 | 0.5 | 0.02415229 | 0 | 2000 | 3000 | 4000 | 5000 | 6000 | 7000 | 8000 | 9000 | 10000 | 15000 | 20000 | 25000 | 30000 | 0.06326694 | 0.06233665 | 0.0621778 | 0.06220807 | 0.06235645 | 0.06268648 | 0.06297175 | 0.06337435 | 0.06372078 | 0.06403943 | 0.06462736 | 0.06403584 | 0.06391303 | 0.06386237 | 0.3070215 | 0.2902425 | 0.2884022 | 0.2869139 | 0.2857435 | 0.2847645 | 0.283706 | 0.2833499 | 0.2821593 | 0.2812623 | 0.2647943 | 0.2876487 | 0.2812532 | 0.2766579 | 0.01289269 | 0.01080514 | 0.01060179 | 0.01051703 | 0.01046312 | 0.01042305 | 0.01038032 | 0.01035284 | 0.01032319 | 0.010279 | 0.01017589 | 0.01010957 | 0.01004998 | 0.01006851 | 0.0575097 | 0.06008278 | 0.05998723 | 0.0590713 | 0.05867512 | 0.05845507 | 0.05789779 | 0.05922244 | 0.05906615 | 0.05854671 | 0.059096 | 0.05749137 | 0.05634953 | 0.05390983
98A_79_81_113 | -0.52756 | -5.409741 | 59.78324 | 0.5 | 0.02425875 | 0 | 2000 | 3000 | 4000 | 5000 | 6000 | 7000 | 8000 | 9000 | 10000 | 15000 |  |  |  | 0.05065266 | 0.04991872 | 0.05011414 | 0.05042702 | 0.05060819 | 0.05075159 | 0.05108322 | 0.05136062 | 0.05143553 | 0.05147656 | 0.05178945 |  |  |  | 0.4278174 | 0.4190394 | 0.4159008 | 0.4123314 | 0.4110268 | 0.412832 | 0.4078318 | 0.4088911 | 0.4062778 | 0.4064379 | 0.4031431 |  |  |  | 0.01025409 | 0.008471101 | 0.008329823 | 0.008224714 | 0.008135018 | 0.008034521 | 0.007991479 | 0.007939665 | 0.007864018 | 0.007788374 | 0.007533409 |  |  |  | 0.05905131 | 0.06133536 | 0.06056448 | 0.05933068 | 0.05932495 | 0.05907031 | 0.05882378 | 0.06164908 | 0.06016543 | 0.06025023 | 0.05867583
98A_79_81_114 | -0.4488191 | -4.238312 | 65.52847 | 0.5 | 0.02430055 | 0 | 2000 | 3000 | 4000 | 5000 | 6000 | 7000 | 8000 | 9000 | 10000 | 15000 | 20000 |  |  | 0.03605342 | 0.0374866 | 0.03784378 | 0.03803444 | 0.03820333 | 0.03832534 | 0.03851233 | 0.03871535 | 0.03900184 | 0.03927935 | 0.04061056 | 0.04123892 |  |  | 0.3932987 | 0.3754103 | 0.3728269 | 0.3713319 | 0.3697032 | 0.3692384 | 0.3679322 | 0.3670927 | 0.3656201 | 0.3645026 | 0.3592874 | 0.3559093 |  |  | 0.00944317 | 0.008024941 | 0.007890067 | 0.007868034 | 0.007845096 | 0.007803162 | 0.007734377 | 0.007679427 | 0.007667997 | 0.00759284 | 0.007329352 | 0.007296776 |  |  | 0.04351447 | 0.04607729 | 0.04505726 | 0.0442426 | 0.04371889 | 0.0446788 | 0.04386927 | 0.04376785 | 0.04345356 | 0.0429134 | 0.04184252 | 0.04220116
98A_79_81_120 | -0.4488197 | -4.683027 | 65.52863 | 2 | 0.02431955 | 0 | 2000 | 3000 | 4000 | 5000 | 6000 | 7000 | 8000 | 9000 | 10000 |  |  |  |  | 0.04049839 | 0.04127253 | 0.04146774 | 0.04155906 | 0.0416901 | 0.04182468 | 0.04192409 | 0.04204064 | 0.04216402 | 0.04222779 |  |  |  |  | 0.5424524 | 0.5268805 | 0.5241642 | 0.5224511 | 0.5209217 | 0.5195381 | 0.5182291 | 0.5172339 | 0.5163489 | 0.5156547 |  |  |  |  | 0.01043386 | 0.009233477 | 0.009052102 | 0.008939281 | 0.0088396 | 0.008785903 | 0.008735175 | 0.008669495 | 0.008610682 | 0.008593989 |  |  |  |  | 0.05667148 | 0.04740206 | 0.04585375 | 0.04500301 | 0.04487772 | 0.04579795 | 0.04558208 | 0.04535508 | 0.04541198 | 0.04452881
98A_79_81_123 | -0.5275685 | -5.730141 | 59.78324 | 10 | 0.0231555 | 0 | 2000 | 3000 | 4000 | 5000 | 6000 | 7000 | 8000 | 9000 | 10000 | 12500 | 15000 | 17500 | 20000 | 0.1164419 | 0.1159076 | 0.1158043 | 0.1156649 | 0.1156225 | 0.1155205 | 0.1154573 | 0.1153796 | 0.115345 | 0.1152763 | 0.115068 | 0.1148405 | 0.1146271 | 0.1144389 | 0.5430027 | 0.5382681 | 0.5378451 | 0.5378225 | 0.5374652 | 0.5375039 | 0.5375373 | 0.5377854 | 0.5376215 | 0.5376379 | 0.5380575 | 0.5385466 | 0.538869 | 0.5392383 | 0.01085843 | 0.01008062 | 0.009920506 | 0.00979309 | 0.00971038 | 0.009646544 | 0.00958452 | 0.009516767 | 0.009459777 | 0.009436115 | 0.009364683 | 0.009321717 | 0.009272984 | 0.00920963 | 0.07303803 | 0.07694522 | 0.07665757 | 0.07689376 | 0.07678343 | 0.07688204 | 0.07658266 | 0.07673253 | 0.0764104 | 0.07651727 | 0.07593911 | 0.07592866 | 0.07584822 | 0.07572653
98A_79_81_124 | -0.5275654 | -5.859745 | 59.78332 | 5 | 0.02404384 | 0 | 2000 | 3000 | 4000 | 5000 | 6000 | 7000 | 8000 | 9000 | 10000 |  |  |  |  | 0.0795772 | 0.079554 | 0.0795362 | 0.07955881 | 0.07954968 | 0.07956682 | 0.07955128 | 0.07950281 | 0.07946433 | 0.07943231 |  |  |  |  | 0.945386 | 0.9394911 | 0.9387884 | 0.9381171 | 0.937827 | 0.9376176 | 0.9374651 | 0.9373139 | 0.9374204 | 0.9375674 |  |  |  |  | 0.01110603 | 0.01011712 | 0.009959854 | 0.009826233 | 0.009726078 | 0.009663452 | 0.009620587 | 0.009537725 | 0.009497049 | 0.009447921 |  |  |  |  | 0.07478526 | 0.07975041 | 0.07927101 | 0.07997541 | 0.08010075 | 0.08040443 | 0.07968324 | 0.07993104 | 0.07959167 | 0.07948314
98A_79_81_131 | -0.5275588 | -5.893251 | 59.78345 | 2 | 0.02428818 | 0 | 2000 | 3000 | 4000 | 5000 | 6000 | 7000 | 8000 | 9000 | 10000 | 12500 | 15000 | 17500 | 20000 | 0.07117682 | 0.07173805 | 0.07192156 | 0.07207852 | 0.07226405 | 0.07234835 | 0.07234315 | 0.07229271 | 0.07228991 | 0.07232138 | 0.07231372 | 0.07236498 | 0.07234584 | 0.0724162 | 0.7275888 | 0.717787 | 0.7157989 | 0.7138647 | 0.7124586 | 0.7116404 | 0.71125 | 0.71137 | 0.7111644 | 0.7106737 | 0.7101576 | 0.7093494 | 0.7087477 | 0.7080206 | 0.01117089 | 0.009807128 | 0.009642665 | 0.00952556 | 0.009426905 | 0.009360876 | 0.009278219 | 0.009234977 | 0.009196582 | 0.009155725 | 0.009060751 | 0.008993672 | 0.008902292 | 0.008840875 | 0.06289424 | 0.06933145 | 0.0703857 | 0.06960588 | 0.06998216 | 0.0698817 | 0.07045457 | 0.06966784 | 0.06932448 | 0.06993502 | 0.06904096 | 0.06876333 | 0.06899376 | 0.06836327
98A_79_81_133 | -0.5271996 | -5.494406 | 59.84347 | 10.79365 | 0.02343431 | 0 | 2000 | 3000 | 4000 | 5000 | 6000 | 7000 | 8000 | 9000 | 10000 | 12500 | 15000 | 17500 | 20000 | 0.08745229 | 0.08652563 | 0.08643908 | 0.08640734 | 0.08643934 | 0.08635209 | 0.0862496 | 0.08630639 | -1.872667 | -2.113955 | 0.08612013 | 0.08605923 | 0.08590835 | 0.0858707 | 0.7831502 | 0.7862108 | 0.7853447 | 0.7856492 | 0.7850464 | 0.7847383 | 0.7851911 | 0.7847113 | 0.4058882 | 0.4386603 | 0.7851683 | 0.7843421 | 0.785024 | 0.7851801 | 0.01041606 | 0.009750459 | 0.009605828 | 0.009502756 | 0.009424828 | 0.009362351 | 0.009311474 | 0.009271619 | 0.009236489 | 0.009202983 | 0.009128656 | 0.009070545 | 0.009013835 | 0.008978501 | 0.0574486 | 0.06069359 | 0.06094609 | 0.06123646 | 0.0607175 | 0.06121581 | 0.06138622 | 0.06157096 | 0.1375031 | 0.1246009 | 0.06215566 | 0.06281058 | 0.06221396 | 0.06255127
98A_79_81_136 | -0.4567004 | -6.314044 | 65.02894 | 0.5 | 0.02441537 | 0 | 250 | 500 | 750 | 1000 | [9 empty] | -0.06993291 | -0.06981498 | -0.06970818 | -0.06966347 | [10 empty] | 0.2935504 | 0.2866833 | 0.2843571 | 0.2829634 | 0.2820041 | [9 empty] | 0.01382444 | 0.01269729 | 0.01229786 | 0.0121009 | 0.0119096 | [9 empty] | 0.06237683 | 0.06961999 | 0.06879839 | 0.06849816 | 0.06804589
98A_79_81_138 | -0.4566921 | -6.075681 | 65.02894 | 0.5 | 0.02413961 | 0 | 250 | 500 | 750 | 1000 | 2000 | 3000 | 4000 | 5000 | 6000 | 7000 | 8000 | 9000 | 10000 | -0.0682218 | -0.06916984 | -0.06971418 | -0.07046811 | -0.07104905 | -0.07296445 | -0.0742504 | -0.07515396 | -0.07579073 | -0.07627275 | -0.07645369 | -0.07672015 | -0.07719357 | -0.07735095 | 0.2869441 | 0.2707307 | 0.2808076 | 0.2821349 | 0.2739631 | 0.2705776 | 0.2699346 | 0.2692979 | 0.2688185 | 0.2685584 | 0.2673338 | 0.2680604 | 0.2675776 | 0.2675064 | 0.013305 | 0.01240243 | 0.01209299 | 0.01194162 | 0.0118289 | 0.01160077 | 0.01153113 | 0.01139675 | 0.01129837 | 0.01122745 | 0.01116978 | 0.01109963 | 0.01109694 | 0.01111736 | 0.06198608 | 0.07398906 | 0.07179569 | 0.07365109 | 0.07441228 | 0.0721085 | 0.07289581 | 0.07099071 | 0.07069892 | 0.07104212 | 0.07069661 | 0.07013029 | 0.07005789 | 0.06973551
98A_79_81_155 | -0.4566922 | -7.608347 | 65.02896 | 0.5 | 0.02477029 | 0 | 250 | 500 | 750 | 1000 | 2000 | 3000 | 4000 | 5000 | 6000 | 7000 | 8000 | 9000 | 10000 | -0.09456092 | -0.09389986 | -0.09388932 | -0.09442138 | -0.09466909 | -0.09587327 | -0.09676203 | -0.09652094 | -0.09638954 | -0.09660596 | -0.09722549 | -0.09675458 | -0.09644685 | -0.09635997 | 0.2754179 | 0.2697562 | 0.2696014 | 0.2662789 | 0.2642694 | 0.2606793 | 0.2623479 | 0.2734082 | 0.2688097 | 0.2737361 | 0.2619429 | 0.2565247 | 0.2535861 | 0.2638393 | 0.01666114 | 0.01517113 | 0.01474306 | 0.01444199 | 0.01425174 | 0.01378286 | 0.0135472 | 0.0135094 | 0.01341272 | 0.01334378 | 0.01320267 | 0.0130073 | 0.01287127 | 0.01281907 | 0.0796769 | 0.08662506 | 0.08805724 | 0.08592752 | 0.0847898 | 0.08429824 | 0.08363213 | 0.08218742 | 0.08000702 | 0.08081827 | 0.08286168 | 0.08159538 | 0.080496 | 0.07765525
98A_79_81_173 | -0.5275715 | -6.753556 | 59.78268 | 10 | 0.02433782 | 0 | 250 | 500 | 750 | 1000 | 2000 | 3000 | 4000 | 5000 | 6000 | 7000 | 8000 | 9000 | 10000 | 0.1149362 | 0.1126327 | 0.1121754 | 0.1119514 | 0.1118426 | 0.1117121 | 0.1103532 | 0.1120048 | 0.1151295 | 0.1108437 | 0.1113559 | 0.1103509 | 0.1120375 | 0.1124173 | 0.6391812 | 0.6482153 | 0.6464016 | 0.6503207 | 0.6511141 | 0.6457969 | 0.6648022 | 0.6287288 | 0.5804973 | 0.650695 | 0.6396466 | 0.6568386 | 0.6475752 | 0.6298351 | 0.01279655 | 0.01242063 | 0.01220534 | 0.01205329 | 0.01194732 | 0.01166319 | 0.01142093 | 0.01120939 | 0.01112809 | 0.0110086 | 0.01088977 | 0.01086441 | 0.01084285 | 0.01077332 | 0.09562557 | 0.105388 | 0.1048912 | 0.105553 | 0.1097012 | 0.09557036 | 0.1030932 | 0.1027469 | 0.1152633 | 0.108298 | 0.1103757 | 0.101294 | 0.1129322 | 0.1068432
98A_79_81_174 | -0.5275681 | -6.453876 | 59.78402 | 10 | 0.02447501 | 0 | 250 | 500 | 750 | 1000 | 2000 | 3000 | 4000 | 5000 | 6000 | 7000 | 8000 | 9000 | 10000 | 0.1270888 | 0.1257465 | 0.125645 | 0.1247566 | 0.1244668 | 0.1247405 | 0.1237827 | 0.1246094 | 0.1231394 | 0.125416 | 0.1252117 | 0.1251417 | 0.1272922 | 0.1258051 | 0.5574368 | 0.5597827 | 0.559296 | 0.5652914 | 0.5677318 | 0.5632653 | 0.5712628 | 0.5598951 | 0.5880842 | 0.5599665 | 0.5777631 | 0.5587612 | 0.5446042 | 0.5607771 | 0.01222997 | 0.01193524 | 0.0117577 | 0.01162308 | 0.01151421 | 0.01123176 | 0.01098879 | 0.01083743 | 0.01074635 | 0.01068439 | 0.01059818 | 0.01049117 | 0.01053645 | 0.01044173 | 0.08689008 | 0.09182034 | 0.09247188 | 0.08760697 | 0.08347078 | 0.08693566 | 0.08141573 | 0.08426316 | 0.08609268 | 0.08422589 | 0.09789623 | 0.09079638 | 0.09309956 | 0.09116681
98A_100_71_107 | -0.2913332 | -110.362 | 59.07796 | 0.5 | 0.02403911 | 0 | 2000 | 3000 | 4000 | 5000 | 6000 | 7000 | 8000 | 9000 | 10000 | 15000 | 20000 | 25000 | 30000 | 1.160133 | 1.139475 | 1.142906 | 1.142961 | 1.141437 | 1.140952 | 1.131923 | 1.120521 | 1.115989 | 1.115482 | 1.103733 | 1.102613 | 1.099895 | 1.104186 | 0.2686273 | 0.2459347 | 0.2427857 | 0.2408689 | 0.2396039 | 0.2385223 | 0.2374019 | 0.236659 | 0.2360765 | 0.2355849 | 0.233925 | 0.2328122 | 0.2318657 | 0.2311612 | 0.3788794 | 0.3041772 | 0.2977623 | 0.2929999 | 0.2883524 | 0.2858028 | 0.2850036 | 0.2823765 | 0.2801547 | 0.2780695 | 0.2711951 | 0.2662797 | 0.2627526 | 0.2599194 | 0.05430547 | 0.05813104 | 0.05736476 | 0.05732881 | 0.05708779 | 0.05701752 | 0.05692393 | 0.05662234 | 0.05663198 | 0.05655802 | 0.05647457 | 0.05654574 | 0.05643507 | 0.0563998
98A_100_71_118 | -0.2913361 | -99.29246 | 59.07795 | 0.3 | 0.02471853 | 0 | 2000 | 3000 | 4000 | 5000 | 6000 | 7000 | 8000 | 9000 | 10000 | 12500 |  |  |  | 0.9772702 | 1.002288 | 1.016963 | 1.018968 | 1.021011 | 1.018127 | 1.023075 | 1.033494 | 1.041746 | 1.049775 | 1.053081 |  |  |  | 0.2532167 | 0.2261345 | 0.2230853 | 0.2394595 | 0.2309635 | 0.2186766 | 0.2168155 | 0.2161304 | 0.2155277 | 0.2149009 | 0.2339689 |  |  |  | 0.3408153 | 0.2888317 | 0.2842051 | 0.2826191 | 0.2791533 | 0.2753434 | 0.2731775 | 0.2713906 | 0.2697823 | 0.268979 | 0.2662065 |  |  |  | 0.04887563 | 0.05249858 | 0.05292049 | 0.05554064 | 0.05260833 | 0.05270444 | 0.05333886 | 0.05386687 | 0.05418621 | 0.05319124 | 0.05406686
98A_100_71_125 | -0.2913588 | -116.3817 | 59.07769 | 10.00769 | 0.02310919 | 0 | 2000 | 3000 | 4000 | 5000 | 6000 | 7000 | 8000 | 9000 | 10000 | 12500 | 15000 | 17500 |  | 1.321652 | 1.215258 | 1.210478 | 1.207913 | 1.20599 | 1.20476 | 1.203158 | 1.201749 | 1.200415 | 1.199281 | 1.195923 | 1.19388 | 1.192483 |  | 0.8109323 | 0.8072548 | 0.8055004 | 0.8042512 | 0.8035255 | 0.8026123 | 0.8021606 | 0.8016324 | 0.8012366 | 0.8007349 | 0.8002051 | 0.7995649 | 0.7989505 |  | 0.3991015 | 0.3505515 | 0.3428282 | 0.3373729 | 0.3332759 | 0.329904 | 0.3270654 | 0.3246186 | 0.3224863 | 0.3205905 | 0.3163872 | 0.3130771 | 0.3103455 |  | 0.06145509 | 0.0739842 | 0.07455284 | 0.07515064 | 0.07519029 | 0.07525934 | 0.07561186 | 0.07539696 | 0.07565657 | 0.07569022 | 0.07569748 | 0.0758669 | 0.0757502
98A_100_71_126 | -0.2913355 | -99.96118 | 59.07794 | 0.4 | 0.02406155 | 0 | 2000 | 3000 | 4000 | 5000 | 6000 | 7000 | 8000 | 9000 | 10000 | 12500 | 15000 | 17500 | 20000 | 0.9611924 | 0.9681941 | 0.9703317 | 0.9738398 | 0.9753636 | 0.9766811 | 0.9775952 | 0.9791897 | 0.9789986 | 0.9793963 | 0.9830994 | 0.9846882 | 0.9865397 | 0.9861107 | 0.2574691 | 0.23441 | 0.231377 | 0.2294593 | 0.2281277 | 0.227115 | 0.2263727 | 0.2256886 | 0.2251562 | 0.2247284 | 0.2238901 | 0.2230953 | 0.222447 | 0.2218314 | 0.3431241 | 0.2860219 | 0.2798363 | 0.2758043 | 0.2726587 | 0.2703113 | 0.2682136 | 0.2667594 | 0.2652302 | 0.2637398 | 0.2608287 | 0.2586805 | 0.2571002 | 0.2556058 | 0.05144432 | 0.05467961 | 0.05427765 | 0.0537639 | 0.05377687 | 0.05369026 | 0.05364827 | 0.05359184 | 0.05351058 | 0.05334347 | 0.05313006 | 0.05315712 | 0.05298857 | 0.05285865
98A_100_71_154 | -0.692916 | -111.2778 | 5.562363 | 0.5 | 0.0244461 | 0 | 250 | 500 | 750 | 1000 | 2000 | 3000 | 4000 | 5000 | 6000 | 7000 | 8000 | 9000 | 10000 | -1.153135 | -1.129936 | -1.128719 | -1.133367 | -1.133601 | -1.129476 | -1.128498 | -1.134933 | -1.138159 | -1.14623 | -1.149367 | -1.148874 | -1.151459 | -1.15244 | 0.2602073 | 0.2511766 | 0.2475949 | 0.2440513 | 0.237988 | 0.2393623 | 0.2358813 | 0.2349731 | 0.2348102 | 0.2329244 | 0.2285893 | 0.2276583 | 0.2293248 | 0.2281403 | 0.1605929 | 0.1443199 | 0.1394189 | 0.1370685 | 0.1350482 | 0.1297462 | 0.1272093 | 0.1259371 | 0.1244944 | 0.1241319 | 0.1232387 | 0.1222925 | 0.1214991 | 0.1208727 | 0.05072085 | 0.05901148 | 0.05951749 | 0.05923878 | 0.0585364 | 0.05998532 | 0.06023272 | 0.06101939 | 0.05954265 | 0.0594602 | 0.06034531 | 0.06021074 | 0.06039754 | 0.06071319
98A_100_81_105 | -0.5275588 | -11.30921 | 59.78333 | 0.5 | 0.02405377 | 0 | 2000 | 3000 | 4000 | 5000 | 6000 | 7000 | 8000 | 9000 | 10000 | 15000 | 20000 | 25000 | 30000 | 0.1281384 | 0.1230646 | 0.1219994 | 0.1215434 | 0.1205867 | 0.1200184 | 0.1195395 | 0.1191944 | 0.1186611 | 0.1181854 | 0.1175256 | 0.118247 | 0.1183576 | 0.1178054 | 0.3004134 | 0.2792808 | 0.2773267 | 0.2756424 | 0.2746399 | 0.2737452 | 0.2730655 | 0.2724487 | 0.2718512 | 0.2714496 | 0.2703538 | 0.2688853 | 0.2680745 | 0.2675736 | 0.02143689 | 0.01699272 | 0.01644489 | 0.01614693 | 0.01584402 | 0.01571625 | 0.01550168 | 0.0153655 | 0.01522009 | 0.0152099 | 0.0150779 | 0.01486978 | 0.01480288 | 0.01475818 | 0.07940485 | 0.08449011 | 0.08619484 | 0.08534778 | 0.0847996 | 0.08499035 | 0.08470879 | 0.08442258 | 0.08430015 | 0.08362496 | 0.08395686 | 0.08389022 | 0.08436783 | 0.08361099
98A_100_81_121 | -0.5275529 | -9.724507 | 59.7859 | 0.28 | 0.02419077 | 0 | 150 | 350 | 550 | 900 | [9 empty] | 0.08593558 | 0.08639298 | 0.08719092 | 0.08783483 | [10 empty] | 0.2579316 | 0.2504291 | 0.2459047 | 0.243658 | 0.2411236 | [9 empty] | 0.01843303 | 0.01705561 | 0.01656839 | 0.0162639 | 0.01591008 | [9 empty] | 0.06578088 | 0.0794243 | 0.06724478 | 0.06417054 | 0.07325327
98A_100_81_127 | -0.5275789 | -11.28663 | 59.78324 | 10 | 0.023121 | 0 | 2000 | 3000 | 4000 | 5000 | 6000 | 7000 | 8000 | 9000 | 10000 | 12500 |  |  |  | 0.1175513 | 0.1125243 | 0.112152 | 0.1118983 | 0.1116803 | 0.1114303 | 0.1112281 | 0.1110642 | 0.1109187 | 0.1107788 | 0.1104297 |  |  |  | 1.176149 | 1.190885 | 1.191194 | 1.191691 | 1.191767 | 1.192609 | 1.192596 | 1.19304 | 1.193261 | 1.193363 | 1.194153 |  |  |  | 0.02138599 | 0.01923747 | 0.01887596 | 0.01858606 | 0.0183596 | 0.01817458 | 0.01801078 | 0.01787715 | 0.01777006 | 0.017668 | 0.01744652 |  |  |  | 0.08940901 | 0.09063846 | 0.09091006 | 0.09118471 | 0.09135648 | 0.09170511 | 0.09206225 | 0.09232705 | 0.09225616 | 0.09234263 | 0.09238644
98A_100_81_150 | -0.5275826 | -11.24755 | 59.7818 | 15.27778 | 0.07596657 | 0 | 250 | 500 | 750 | 1000 | 2000 | 3000 | 4000 | 5000 | 6000 | 7000 | 8000 | 9000 | 10000 | 0.08090634 | 0.07536838 | 0.07358 | 0.07257268 | 0.07192542 | 0.07061877 | 0.06992225 | 0.0694854 | -7.162843 | 0.06876265 | 0.06844163 | 0.06816699 | 0.0679439 | 0.06764919 | 1.904808 | 1.958243 | 1.967759 | 1.968721 | 1.969074 | 1.961867 | 1.953593 | 1.95131 | -0.4920516 | 1.948455 | 1.94783 | 1.947908 | 1.947335 | 1.948985 | 0.02131212 | 0.02031558 | 0.0199469 | 0.01972425 | 0.01952828 | 0.0191249 | 0.01893979 | 0.0188112 | 0.01872785 | 0.01865922 | 0.0185906 | 0.01853823 | 0.01848329 | 0.01842177 | 0.1995139 | 0.2154063 | 0.2197552 | 0.2244104 | 0.2286746 | 0.2407369 | 0.2484727 | 0.2542902 | 0.3327085 | 0.2624711 | 0.2653766 | 0.2678735 | 0.2698798 | 0.2719169
98A_100_81_151 | -0.527573 | -10.12865 | 59.78284 | 14.99667 | 0.0222099 | 0 | 250 | 500 | 750 | 1000 | 2000 | 3000 | 4000 | 5000 | 6000 | 7000 | 8000 | 9000 | 10000 | 0.07298427 | 0.0705457 | 0.06960982 | 0.07033418 | 0.06980692 | 0.0695116 | 0.06948248 | 0.06953897 | 0.06964632 | 0.06945135 | 0.06979227 | 0.0698263 | 0.06994844 | 0.06981854 | 2.143785 | 2.188007 | 2.211245 | 2.174355 | 2.195186 | 2.201 | 2.200685 | 2.198769 | 2.196514 | 2.204032 | 2.193177 | 2.193422 | 2.190714 | 2.195881 | 0.01919041 | 0.0187502 | 0.01851282 | 0.01828646 | 0.01814595 | 0.01767149 | 0.01734223 | 0.0171452 | 0.01696447 | 0.01683488 | 0.01672343 | 0.01660991 | 0.01651922 | 0.01645491 | 0.09311619 | 0.08798296 | 0.08564791 | 0.09050132 | 0.08882968 | 0.09005766 | 0.09086497 | 0.09124012 | 0.09139865 | 0.09167081 | 0.09199758 | 0.09225182 | 0.09251242 | 0.09294188
98A_100_81_152 | -0.5275596 | -9.756862 | 59.78319 | 15.00345 | 0.04611098 | 0 | 250 | 500 | 750 | 1000 | 2000 | 3000 | 4000 | 5000 | 6000 | 7000 | 8000 | 9000 | 10000 | 0.1700063 | 0.1657957 | 0.163821 | 0.1629497 | 0.1624937 | 0.1616838 | 0.1611178 | 0.1608402 | 0.1607352 | 0.160371 | 0.1598892 | 0.1598856 | 0.1596324 | 0.1585222 | 0.4710262 | 0.4773363 | 0.479073 | 0.4813115 | 0.4806332 | 0.4805682 | 0.4837485 | 0.4840834 | 0.4822023 | 0.483231 | 0.4835017 | 0.482939 | 0.4833594 | 0.4879134 | 0.01849228 | 0.01800704 | 0.01763113 | 0.01740954 | 0.0172055 | 0.01675007 | 0.01644073 | 0.01622013 | 0.01605106 | 0.01588747 | 0.01575348 | 0.01565062 | 0.01555775 | 0.01542882 | 0.1072843 | 0.1049622 | 0.1046798 | 0.1049849 | 0.1051235 | 0.1064602 | 0.1073519 | 0.1080735 | 0.1083073 | 0.1077671 | 0.1089892 | 0.1079542 | 0.1077685 | 0.1081296
98A_100_81_153 | -0.5275751 | -10.21462 | 59.78273 | 20 | 0.0225904 | 0 | 250 | 500 | 750 | 1000 | 2000 | 3000 | 4000 | 5000 | 6000 | 7000 | 8000 | 9000 | 10000 | 0.07431566 | 0.07182851 | 0.07136756 | 0.06931637 | 0.0722971 | 0.07131504 | 0.06969673 | 0.07017905 | 0.07198537 | 0.07382771 | 0.06818639 | 0.072599 | 0.0741088 | 0.07203914 | 3.064168 | 3.149446 | 3.133197 | 3.246834 | 3.052698 | 3.09321 | 3.154669 | 3.144487 | 3.021498 | 2.932508 | 3.260507 | 2.992164 | 2.919559 | 3.006687 | 0.01935728 | 0.01903847 | 0.01880391 | 0.01862802 | 0.01841373 | 0.01804095 | 0.01772126 | 0.01748932 | 0.01730232 | 0.0171365 | 0.01700539 | 0.01689513 | 0.01679705 | 0.01672257 | 0.04649238 | 0.04859336 | 0.04692861 | 0.05096443 | 0.0463872 | 0.05369806 | 0.0534492 | 0.05727817 | 0.05758563 | 0.06056771 | 0.04846426 | 0.05757461 | 0.05974085 | 0.05905271
98A_100_81_156 | -0.4566917 | -12.28592 | 65.02893 | 0.5 | 0.02434174 | 0 | 250 | 500 | 750 | 1000 | 2000 | 3000 | 4000 | 5000 | 6000 | 7000 | 8000 | 9000 | 10000 | -0.1652346 | -0.1602736 | -0.1587833 | -0.157826 | -0.1572417 | -0.1575592 | -0.157908 | -0.1582819 | -0.1599142 | -0.159208 | -0.1572075 | -0.1555608 | -0.1544622 | -0.1527321 | 0.266843 | 0.2553931 | 0.2527802 | 0.2510992 | 0.2499369 | 0.2494447 | 0.2470715 | 0.2440852 | 0.2385235 | 0.2409368 | 0.2417895 | 0.2406126 | 0.240238 | 0.2396801 | 0.02690523 | 0.02402638 | 0.02316537 | 0.02261448 | 0.02224669 | 0.02141868 | 0.02085807 | 0.02044761 | 0.02027407 | 0.01983599 | 0.01965397 | 0.01936259 | 0.01909725 | 0.01886233 | 0.09933114 | 0.114488 | 0.115644 | 0.1162546 | 0.116385 | 0.1185705 | 0.1196699 | 0.1182314 | 0.1190342 | 0.1196625 | 0.1199019 | 0.1184991 | 0.1186515 | 0.1167042
98A_121_71_109 | -0.2913369 | -157.5811 | 59.07802 | 0.5 | 0.02417855 | 0 | 2000 | 3000 | 4000 | 5000 | 6000 | 7000 | 8000 | 9000 | 10000 | 15000 | 20000 | 25000 | 30000 | 3.019369 | 2.941236 | 2.942754 | 2.946944 | 2.945335 | 2.954299 | 2.957073 | 2.960365 | 2.965358 | 2.970955 | 2.953442 | 2.959101 | 2.965388 | 2.985781 | 0.2162554 | 0.2148219 | 0.2136578 | 0.2125811 | 0.2118653 | 0.2112013 | 0.210583 | 0.210166 | 0.2096382 | 0.2093678 | 0.2078504 | 0.2066289 | 0.2056429 | 0.2047598 | 0.5408209 | 0.5036292 | 0.4999483 | 0.4973584 | 0.4943846 | 0.493178 | 0.4913919 | 0.4888337 | 0.4883141 | 0.4880974 | 0.484895 | 0.4827233 | 0.4796689 | 0.4769275 | 0.0875241 | 0.07633459 | 0.07607736 | 0.07534028 | 0.07525239 | 0.0751757 | 0.07487506 | 0.0750193 | 0.07476361 | 0.07494937 | 0.07437631 | 0.07418653 | 0.07419661 | 0.07402877
98A_121_71_111 | -0.2913355 | -212.6878 | 59.07814 | 0.5 | 0.02420033 | 0 | 2000 | 3000 | 4000 | 5000 | 6000 | 7000 | 8000 | 9000 | 10000 |  |  |  |  | 3.112563 | 3.021336 | 3.008548 | 2.997641 | 2.96981 | 2.955609 | 2.94641 | 2.950218 | 2.947772 | 2.953238 |  |  |  |  | 0.2440391 | 0.223767 | 0.2212876 | 0.2196176 | 0.218684 | 0.217824 | 0.2172092 | 0.2165087 | 0.2158836 | 0.2152184 |  |  |  |  | 0.7300025 | 0.590123 | 0.5755346 | 0.565822 | 0.5552896 | 0.548935 | 0.5420603 | 0.5378579 | 0.5345231 | 0.5328199 |  |  |  |  | 0.05713017 | 0.06602577 | 0.06601072 | 0.06589109 | 0.06584238 | 0.0655321 | 0.06564301 | 0.06557763 | 0.06544525 | 0.06575191
98A_121_71_128 | -0.2913306 | -157.4961 | 59.07799 | 0.02 | 0.02481281 | 0 | 2000 | 3000 | 4000 | 5000 | 6000 | 7000 | 8000 | 9000 | 10000 |  |  |  |  | 2.006939 | 2.030178 | 2.050356 | 2.036291 | 2.062159 | 2.101734 | 2.131784 | 2.174505 | 2.164955 | 2.134898 |  |  |  |  | 0.2196053 | 0.1962387 | 0.1924776 | 0.1925095 | 0.1916705 | 0.1906476 | 0.1897084 | 0.1889693 | 0.1884165 | 0.1871452 |  |  |  |  | 0.5406796 | 0.4454347 | 0.4375871 | 0.4309935 | 0.4267942 | 0.4209464 | 0.4200042 | 0.41531 | 0.4180857 | 0.4137421 |  |  |  |  | 0.06067847 | 0.05710081 | 0.05980636 | 0.06157431 | 0.06168931 | 0.06163843 | 0.06196191 | 0.06168598 | 0.06203628 | 0.06247315
98A_121_71_129 | -0.2913484 | -189.5761 | 59.07793 | 10.00556 | 0.02299521 | 0 | 2000 | 3000 | 4000 | 5000 | 6000 | 7000 | 8000 | 9000 | 10000 | 12500 | 15000 | 17500 | 20000 | 2.563758 | 2.323322 | 2.314776 | 2.309537 | 2.305604 | 2.303217 | 2.300399 | 2.298165 | 2.296083 | 2.292219 | 2.289134 | 2.284428 | 2.28114 | 2.277827 | 0.7856606 | 0.7775367 | 0.7754323 | 0.7737821 | 0.7725556 | 0.7714201 | 0.770691 | 0.7699868 | 0.7694286 | 0.7690357 | 0.767742 | 0.7668377 | 0.7659541 | 0.7655296 | 0.6502332 | 0.5509199 | 0.5379379 | 0.5283286 | 0.5210339 | 0.5153085 | 0.5103384 | 0.5061459 | 0.5024852 | 0.4987865 | 0.4925568 | 0.4867626 | 0.4825112 | 0.478651 | 0.07682572 | 0.07557336 | 0.07620755 | 0.07682434 | 0.07730044 | 0.07776615 | 0.07793946 | 0.07835588 | 0.07831214 | 0.07810653 | 0.07816033 | 0.07896032 | 0.07921811 | 0.07933315
98A_121_71_135 | -0.692929 | -183.9853 | 5.561645 | 0.5 | 0.02436635 | 0 | 250 | 500 | 750 | 1000 | 2000 | [8 empty] | -2.391966 | -2.347452 | -2.335512 | -2.328655 | -2.32485 | -2.310361 | [8 empty] | 0.2569803 | 0.2426984 | 0.2389884 | 0.2366756 | 0.2349915 | 0.2308974 | [8 empty] | 0.2654979 | 0.2372039 | 0.2288379 | 0.2238853 | 0.2204643 | 0.2119851 | [8 empty] | 0.06083444 | 0.06616486 | 0.06663782 | 0.06723157 | 0.06762969 | 0.06688761
98A_121_71_141 | -0.6929167 | -174.2168 | 5.563055 | 0.5 | 0.02408921 | 0 | 250 | 500 | 750 | 1000 | 2000 | 3000 | 4000 | 5000 | 6000 | 7000 | 8000 | 9000 | 10000 | -2.296759 | -2.260349 | -2.249325 | -2.242779 | -2.236266 | -2.218008 | -2.210328 | -2.196273 | -2.186226 | -2.189186 | -2.193823 | -2.187443 | -2.175758 | -2.167934 | 0.256946 | 0.2444325 | 0.2405826 | 0.238316 | 0.2366021 | 0.232456 | 0.2300826 | 0.2281293 | 0.2269688 | 0.2259128 | 0.2248895 | 0.224008 | 0.2236596 | 0.2231494 | 0.2514324 | 0.2246589 | 0.2166585 | 0.2118439 | 0.2083621 | 0.2002679 | 0.1955448 | 0.1925086 | 0.1896695 | 0.1875131 | 0.1860865 | 0.1847889 | 0.1834655 | 0.1824122 | 0.05837549 | 0.06369604 | 0.06430358 | 0.06459045 | 0.06465533 | 0.0648443 | 0.06625944 | 0.06624242 | 0.0651476 | 0.06514873 | 0.06536192 | 0.06510857 | 0.06680887 | 0.06677286
98A_121_71_143 | -0.291334 | -186.7649 | 59.07813 | 2 | 0.02456954 | 0 | 250 | 500 | 750 | 1000 | 2000 | 3000 | 4000 | 5000 | 6000 | 7000 | 8000 | 9000 | 10000 | 2.64083 | 2.554593 | 2.538171 | 2.528651 | 2.522215 | 2.508484 | 2.500949 | 2.493082 | 2.483952 | 2.475699 | 2.466877 | 2.459672 | 2.454916 | 2.448756 | 0.3260027 | 0.3232963 | 0.3202412 | 0.318321 | 0.31702 | 0.3134578 | 0.3113008 | 0.3097875 | 0.3086936 | 0.3076792 | 0.3070156 | 0.3065192 | 0.3058622 | 0.305305 | 0.6411324 | 0.5847937 | 0.5635561 | 0.5504587 | 0.5414177 | 0.5197327 | 0.507592 | 0.4990632 | 0.4930599 | 0.4881494 | 0.4833211 | 0.4791094 | 0.4756732 | 0.4727388 | 0.0518687 | 0.06275405 | 0.06359308 | 0.06404872 | 0.0645871 | 0.06470926 | 0.06520583 | 0.06488325 | 0.06588204 | 0.06560395 | 0.06631826 | 0.06701219 | 0.06634783 | 0.06672715
98A_121_71_145 | -0.2914454 | -209.5518 | 58.72943 | 15.25 | 0.02278388 | 0 | 250 | 500 | 750 | 1000 | 2000 | 3000 | 4000 | 5000 | 6000 | 7000 | 8000 | 9000 | 10000 | 2.536035 | 2.414136 | 2.367926 | 2.338132 | 2.316289 | 2.270497 | 2.250678 | 2.240486 | 2.234114 | 2.230131 | 2.227897 | 2.225244 | 2.223931 | 2.222016 | 1.198501 | 1.202128 | 1.201511 | 1.200357 | 1.199166 | 1.195226 | 1.192024 | 1.190206 | 1.188671 | 1.187271 | 1.186004 | 1.185427 | 1.184204 | 1.183602 | 0.7185424 | 0.6861873 | 0.6692815 | 0.6565883 | 0.6463044 | 0.6187038 | 0.6014815 | 0.589329 | 0.5802171 | 0.5728939 | 0.566979 | 0.5620753 | 0.5577899 | 0.5538839 | 0.06521705 | 0.0706525 | 0.07104148 | 0.07152827 | 0.07150408 | 0.07211313 | 0.07238272 | 0.07315502 | 0.07338207 | 0.07388196 | 0.07393491 | 0.07401943 | 0.07414545 | 0.0742014
98A_121_71_159 | -0.5273334 | -16.36156 | 38.65282 | 0.5 | 0.02370694 | 0 | 2000 | 3000 | 4000 | 5000 | 6000 | 7000 | 8000 | 9000 | 10000 | 12500 | 15000 |  |  | 0.224846 | 0.2216689 | 0.2220356 | 0.2232916 | 0.2251407 | 0.2268058 | 0.2282906 | 0.2292429 | 0.2300901 | 0.2306007 | 0.2307676 | 0.2305952 |  |  | 0.2427877 | 0.2191461 | 0.2173921 | 0.2160913 | 0.2151681 | 0.2142876 | 0.2135733 | 0.2129274 | 0.2124224 | 0.2119374 | 0.2110712 | 0.2103476 |  |  | 0.03102693 | 0.02492668 | 0.02458069 | 0.02434609 | 0.02418041 | 0.0240589 | 0.02382572 | 0.02368665 | 0.02352124 | 0.02338034 | 0.0231019 | 0.02290607 |  |  | 0.08223068 | 0.09271074 | 0.09312089 | 0.09369016 | 0.0940709 | 0.09455258 | 0.09479783 | 0.09525075 | 0.09549886 | 0.09570712 | 0.09583174 | 0.09578054
98A_121_71_168 | -0.2913529 | -240.189 | 59.07836 | 15.00714 | 0.03785971 | 0 | 250 | 500 | 750 | 1000 | 2000 | 3000 | 4000 | 5000 | 6000 | 7000 | 8000 | 9000 | 10000 | 3.764685 | 3.407281 | 3.27075 | 3.182658 | 3.119884 | 2.989277 | 2.937157 | 2.910901 | 2.894428 | 2.882684 | 2.873633 | 2.865686 | 2.858426 | 2.851579 | 0.2663613 | 0.2618687 | 0.2608672 | 0.2597515 | 0.2588089 | 0.2559095 | 0.2542387 | 0.2530075 | 0.2522575 | 0.2516101 | 0.2510514 | 0.2505609 | 0.2500709 | 0.2498848 | 0.8236366 | 0.7579014 | 0.7295919 | 0.7092717 | 0.6933859 | 0.6532222 | 0.6308046 | 0.6160674 | 0.6053765 | 0.5971413 | 0.5904456 | 0.5848826 | 0.5800771 | 0.5757284 | 0.09217032 | 0.08641123 | 0.08790225 | 0.0887144 | 0.08928517 | 0.09070623 | 0.09149947 | 0.09197953 | 0.09239789 | 0.09273972 | 0.09306181 | 0.09322732 | 0.093309 | 0.09361895
98A_121_71_176 | -0.2912878 | -220.5935 | 59.08191 | 0.5 | 0.02399586 | 0 | 250 | 500 | 750 | 1050 | [9 empty] | 3.043264 | 2.971098 | 2.959191 | 2.953342 | [10 empty] | 0.2558182 | 0.2378614 | 0.2338975 | 0.2315964 | 0.2299966 | [9 empty] | 0.757077 | 0.6504468 | 0.6240203 | 0.60895 | 0.5985715 | [9 empty] | 0.05172174 | 0.05773716 | 0.05882949 | 0.05946687 | 0.06008007
98A_121_71_178 | -0.285645 | -182.4741 | 59.40381 | 0.5 | 0.02418105 | 0 | 250 | 500 | 750 | 1050 | [9 empty] | 2.629509 | 2.637317 | 2.661974 | 2.67268 | [10 empty] | 0.2826315 | 0.2629889 | 0.2586476 | 0.2558218 | 0.253724 | [9 empty] | 0.6388418 | 0.5532855 | 0.532224 | 0.5201123 | 0.5110799 | [9 empty] | 0.05381219 | 0.05899869 | 0.06113102 | 0.06192135 | 0.06135192
98A_121_71_179 | -0.2913009 | -179.9615 | 59.08147 | 0.5 | 0.02400992 | 0 | 250 | 500 | 750 | 1000 | [9 empty] | 2.681 | 2.650786 | 2.649434 | 2.645173 | [10 empty] | 0.2754912 | 0.2585424 | 0.2540272 | 0.2516934 | 0.2497892 | [9 empty] | 0.6175435 | 0.5448108 | 0.5241149 | 0.5116521 | 0.5019672 | [9 empty] | 0.05099179 | 0.05542639 | 0.05777368 | 0.06048932 | 0.06105468
98A_121_71_180 | -0.2912897 | -196.3439 | 59.08168 | 0.5 | 0.02399814 | 0 | 250 | 500 | 750 | 1050 | 2050 | [8 empty] | 2.762114 | 2.690167 | 2.669026 | 2.657601 | 2.648193 | 2.61575 | [8 empty] | 0.2810415 | 0.2631375 | 0.2587588 | 0.2561559 | 0.2542305 | 0.2495067 | [8 empty] | 0.6738328 | 0.5728755 | 0.5458379 | 0.5305282 | 0.5209666 | 0.4967378 | [8 empty] | 0.05291569 | 0.05829163 | 0.05948197 | 0.05988523 | 0.06035937 | 0.06073277
98A_121_71_181 | -0.2912709 | -194.7292 | 59.08167 | 0.5 | 0.02396268 | 0 | 250 | 500 | 750 | 1000 | [9 empty] | 2.89006 | 2.847031 | 2.839857 | 2.832163 | [10 empty] | 0.2890711 | 0.2719569 | 0.2673187 | 0.2645742 | 0.2626607 | [9 empty] | 0.6685601 | 0.5912983 | 0.5690016 | 0.5561647 | 0.5472097 | [9 empty] | 0.05512137 | 0.0587253 | 0.05946319 | 0.0598318 | 0.06008155
98A_121_71_182 | -0.2741436 | -155.9137 | 60.04813 | 0.5 | 0.02452165 | 0 | 250 | 500 | [11 empty] | 2.172174 | 2.178103 | 2.177534 | [11 empty] | 0.2849191 | 0.2649862 | 0.2601162 | [11 empty] | 0.5686568 | 0.4908335 | 0.4709597 | [11 empty] | 0.0511238 | 0.05685033 | 0.05753722
98A_121_71_183 | -0.2912742 | -161.1072 | 59.08166 | 0.5 | 0.02393221 | 0 | 250 | 500 | 800 | 1050 | 2050 | 3050 | 4050 | 5050 | 6050 | 7050 | 8050 | 9050 | 10050 | 2.403637 | 2.381013 | 2.38033 | 2.380445 | 2.380833 | 2.380043 | 2.385134 | 2.401291 | 2.418037 | 2.415573 | 2.413753 | 2.414437 | 2.414325 | 2.42081 | 0.2851759 | 0.2627778 | 0.2573985 | 0.254463 | 0.2521512 | 0.2468723 | 0.2440647 | 0.2420718 | 0.2406618 | 0.2396769 | 0.2389575 | 0.2378691 | 0.237585 | 0.2366953 | 0.5530099 | 0.4741308 | 0.4556413 | 0.4470266 | 0.4416533 | 0.4293319 | 0.4285632 | 0.4276627 | 0.4267943 | 0.4306524 | 0.4365882 | 0.4344504 | 0.4300255 | 0.4149895 | 0.05200274 | 0.05729481 | 0.0582911 | 0.05844143 | 0.05901825 | 0.0593821 | 0.05970123 | 0.05975835 | 0.06013937 | 0.06067386 | 0.06071374 | 0.06068758 | 0.06049607 | 0.06046266
98A_121_81_103 | -0.5275593 | -22.59362 | 59.78334 | 0.5 | 0.02447633 | 0 | 2000 | 3000 | 4000 | 5000 | 6000 | 7000 | 8000 | 9000 | 10000 | 20000 | 30000 |  |  | 0.317396 | 0.3085239 | 0.311037 | 0.3093619 | 0.3080405 | 0.3072073 | 0.3057603 | 0.3050878 | 0.3036318 | 0.3019819 | 0.3014168 | 0.304476 |  |  | 0.2485982 | 0.2262529 | 0.2235324 | 0.221703 | 0.2206748 | 0.2194307 | 0.2182909 | 0.218608 | 0.2170313 | 0.216092 | 0.2125867 | 0.2097569 |  |  | 0.04282629 | 0.03409106 | 0.03355255 | 0.0328562 | 0.0323133 | 0.03193228 | 0.03164894 | 0.03140579 | 0.03119624 | 0.0310086 | 0.02960239 | 0.02889282 |  |  | 0.07728401 | 0.09197039 | 0.09269828 | 0.09169464 | 0.09307851 | 0.09377416 | 0.09240083 | 0.09228031 | 0.09378325 | 0.09362053 | 0.09480556 | 0.09465856
98A_121_81_108 | -0.5275582 | -23.10505 | 59.78324 | 10 | 0.02305436 | 0 | 1900 | 2900 | 3900 | 4900 | 5900 | 6900 | 7900 | 8900 | 9900 | 14950 | 19950 | 24950 | 29950 | 0.4494138 | 0.4271211 | 0.4242574 | 0.4221974 | 0.4208036 | 0.4195153 | 0.4183392 | 0.4176857 | 0.4167626 | 0.4163521 | 0.414647 | 0.4132355 | 0.4121723 | 0.4115269 | 0.306255 | 0.3070337 | 0.306204 | 0.305738 | 0.3051966 | 0.3049498 | 0.3046441 | 0.3042983 | 0.3041348 | 0.3038348 | 0.302896 | 0.3022957 | 0.3018913 | 0.3014142 | 0.04379489 | 0.03883962 | 0.03784876 | 0.03713624 | 0.03659461 | 0.03613749 | 0.03575116 | 0.03545319 | 0.03516539 | 0.03496798 | 0.0340792 | 0.03346704 | 0.03297456 | 0.03262852 | 0.1144489 | 0.1197992 | 0.1208892 | 0.1215166 | 0.1216176 | 0.1221093 | 0.1222893 | 0.1227034 | 0.1227849 | 0.1229579 | 0.123759 | 0.1242168 | 0.1246533 | 0.1250814
98A_121_81_112 | -0.5275622 | -19.87904 | 59.78302 | 5 | 0.02396438 | 0 | 2000 | 3000 | 4000 | 5000 | 6000 | 7000 | 8000 | 9000 | 10000 | 15000 | 20000 | 25000 | 30000 | 0.3078493 | 0.2897448 | 0.2882645 | 0.287198 | 0.2863263 | 0.2858065 | 0.2852786 | 0.2847101 | 0.2843833 | 0.2839256 | 0.2825047 | 0.2820241 | 0.2816826 | 0.2814019 | 0.3147393 | 0.3137572 | 0.312857 | 0.3123881 | 0.311904 | 0.311543 | 0.3111963 | 0.3109557 | 0.3107588 | 0.3106124 | 0.3098578 | 0.309281 | 0.308632 | 0.3081581 | 0.0376761 | 0.03177636 | 0.03098636 | 0.0304216 | 0.03001616 | 0.02966856 | 0.02937592 | 0.02913074 | 0.02892366 | 0.02872587 | 0.02799496 | 0.02743023 | 0.02710067 | 0.02675642 | 0.0960484 | 0.1033407 | 0.1050823 | 0.1055081 | 0.1057434 | 0.1058523 | 0.1066563 | 0.106651 | 0.1063697 | 0.1061082 | 0.1077661 | 0.1078191 | 0.1081411 | 0.1088624
98A_121_81_122 | -0.5275559 | -17.74324 | 59.78332 | 0.1 | 0.02426872 | 0 | 2000 | 3000 | 4000 | 5000 | 6000 | [8 empty] | 0.225486 | 0.2201086 | 0.2126393 | 0.2151659 | 0.2144761 | 0.2138779 | [8 empty] | 0.2216676 | 0.1992116 | 0.1975391 | 0.195676 | 0.1940661 | 0.193157 | [8 empty] | 0.03363386 | 0.02784302 | 0.02665931 | 0.02634338 | 0.02606661 | 0.02556215 | [8 empty] | 0.07711409 | 0.08749284 | 0.08669614 | 0.08956361 | 0.09094042 | 0.09136088
98A_121_81_142 | -0.4566929 | -20.60775 | 65.02893 | 0.5 | 0.02453008 | 0 | 250 | 500 | 750 | 1000 | 2000 | 3000 | 4000 | 5000 | 6000 | 7000 | 8000 | 9000 | 10000 | -0.3029954 | -0.2868914 | -0.2835273 | -0.2829844 | -0.2827878 | -0.2827863 | -0.2818848 | -0.2804437 | -0.2784535 | -0.2772421 | -0.2764988 | -0.2765223 | -0.2772984 | -0.2760411 | 0.3069973 | 0.3020361 | 0.2985117 | 0.2964246 | 0.2948602 | 0.2909627 | 0.2887866 | 0.2873978 | 0.2866178 | 0.2859486 | 0.2853255 | 0.2843061 | 0.2833322 | 0.2810136 | 0.04512486 | 0.03920054 | 0.03763053 | 0.03682949 | 0.0362694 | 0.03504209 | 0.03420658 | 0.03362283 | 0.03309738 | 0.03269347 | 0.03234377 | 0.03202752 | 0.0317896 | 0.03158319 | 0.1101028 | 0.1034924 | 0.1051194 | 0.1063535 | 0.1067996 | 0.1079108 | 0.1083577 | 0.109034 | 0.1092024 | 0.1091103 | 0.1087763 | 0.1091705 | 0.1091915 | 0.1099612
98A_121_81_147 | -0.2913297 | -18.06068 | 73.18863 | 15 | 0.02221333 | 0 | 250 | 500 | 750 | 1000 | 2000 | 3000 | 4000 | 5000 | 6000 | 7000 | 8000 | 9000 | 10000 | 0.2073555 | 0.2001964 | 0.1980543 | 0.1970793 | 0.1964604 | 0.195557 | 0.1953898 | 0.1952423 | 0.1952816 | 0.1953125 | 0.1953734 | 0.1954129 | 0.1953559 | 0.1953444 | 1.347546 | 1.35717 | 1.358466 | 1.357719 | 1.357158 | 1.354104 | 1.351202 | 1.349864 | 1.348033 | 1.347077 | 1.345715 | 1.3448 | 1.344362 | 1.343481 | 0.06217202 | 0.06009434 | 0.0587203 | 0.05782738 | 0.05708521 | 0.05502716 | 0.0537884 | 0.05292292 | 0.05219771 | 0.05162707 | 0.05118016 | 0.05075569 | 0.05039877 | 0.05005635 | 0.05595967 | 0.06052557 | 0.06124838 | 0.06205167 | 0.06230618 | 0.06361205 | 0.0645169 | 0.06483217 | 0.06516695 | 0.06526368 | 0.06552722 | 0.06565938 | 0.06580872 | 0.06590509
98A_121_81_148 | -0.5275576 | -21.17483 | 59.7834 | 15.00169 | 0.02248605 | 0 | 250 | 500 | 750 | 1000 | 2000 | 3000 | 4000 | 5000 | 6000 | 7000 | 8000 | 9000 | 10000 | 0.3984516 | 0.3843001 | 0.3797629 | 0.3772764 | 0.3755825 | 0.3721014 | 0.3701266 | 0.3688974 | 0.3680112 | 0.3673272 | 0.3667709 | 0.3661792 | 0.3657312 | 0.3653948 | 0.3226108 | 0.3245963 | 0.3254922 | 0.3255413 | 0.3257824 | 0.3252954 | 0.324851 | 0.3245164 | 0.3243495 | 0.3240614 | 0.3237363 | 0.3235668 | 0.3234513 | 0.3232857 | 0.04013843 | 0.03868476 | 0.03787823 | 0.03728309 | 0.03681366 | 0.03552772 | 0.03472657 | 0.03414232 | 0.03368872 | 0.0333167 | 0.03303014 | 0.03276486 | 0.03253479 | 0.03233292 | 0.09180976 | 0.08639513 | 0.08729793 | 0.08780765 | 0.08837666 | 0.0898876 | 0.09046992 | 0.09090136 | 0.09136336 | 0.09168782 | 0.09170529 | 0.09201394 | 0.09203386 | 0.09223338
98A_121_81_149 | -0.7637787 | -57.25764 | 19.56546 | 15 | 0.02280384 | 0 | 250 | 500 | 750 | 1000 | 2000 | 3000 | 4000 | 5000 | 6000 | 7000 | 8000 | 9000 | 10000 | 1.350718 | 1.262732 | 1.235124 | 1.219975 | 1.208459 | 1.179162 | 1.162168 | 1.150548 | 1.14048 | 1.132224 | 1.124456 | 1.118169 | 1.112746 | 1.107877 | 1.227221 | 1.228605 | 1.227359 | 1.225608 | 1.224817 | 1.222824 | 1.221304 | 1.219898 | 1.218979 | 1.218201 | 1.21805 | 1.21754 | 1.21749 | 1.217016 | 0.07499793 | 0.06972073 | 0.0675035 | 0.0660006 | 0.06488873 | 0.06201405 | 0.06033432 | 0.05915276 | 0.05822493 | 0.05748049 | 0.05682304 | 0.05627689 | 0.05581638 | 0.05540345 | 0.1859433 | 0.1940194 | 0.1971831 | 0.198896 | 0.200708 | 0.2043705 | 0.2065808 | 0.2089301 | 0.2099463 | 0.2110341 | 0.2114439 | 0.2116519 | 0.2121146 | 0.2123577
98A_121_81_166 | -0.5275614 | -25.20858 | 59.78336 | 9.992857 | 0.07805761 | 0 | 250 | 500 | 750 | 1000 | 2000 | 3000 | 4000 | 5000 | 6000 | 7000 | 8000 | 9000 | 10000 | 0.3255652 | 0.2873523 | 0.2792399 | 0.2750681 | 0.2722666 | 0.2653392 | 0.2603107 | 0.2562337 | 0.2527921 | 0.2499287 | 0.2474961 | 0.2453186 | 0.2433343 | 0.2415932 | 0.3965373 | 0.4206786 | 0.4233507 | 0.4246974 | 0.4255799 | 0.4280021 | 0.429443 | 0.430572 | 0.4313624 | 0.4322434 | 0.4329445 | 0.4337222 | 0.4343079 | 0.4348316 | 0.04778355 | 0.04223446 | 0.04050296 | 0.0394371 | 0.03870227 | 0.03689832 | 0.0358758 | 0.03514423 | 0.03456218 | 0.03410895 | 0.03372949 | 0.03339461 | 0.03309168 | 0.03282451 | 0.2065689 | 0.1942231 | 0.1965824 | 0.1981174 | 0.199218 | 0.2014418 | 0.2038495 | 0.2059816 | 0.2081492 | 0.2098089 | 0.2111789 | 0.2122514 | 0.2134619 | 0.2144379
98A_121_81_170 | -0.5275646 | -25.7886 | 59.78431 | 10 | 0.02355262 | 0 | 250 | 500 | 750 | 1000 | 2000 | 3000 | 4000 | 5000 | 6000 | 7000 | 8000 | 9000 | 10000 | 0.5087727 | 0.4854503 | 0.4792334 | 0.4758566 | 0.4735451 | 0.4682569 | 0.4650275 | 0.4628798 | 0.4611375 | 0.4598617 | 0.4585787 | 0.4576746 | 0.4568093 | 0.4559235 | 0.2976058 | 0.3002986 | 0.3001693 | 0.2999346 | 0.2995858 | 0.298524 | 0.2980272 | 0.2977027 | 0.2975533 | 0.2970287 | 0.29683 | 0.2964622 | 0.2961305 | 0.2969129 | 0.04886482 | 0.04629339 | 0.0450599 | 0.04421254 | 0.04354325 | 0.04184105 | 0.04079396 | 0.04004927 | 0.03947827 | 0.03903754 | 0.03864189 | 0.03831514 | 0.03801549 | 0.03774434 | 0.115465 | 0.1230989 | 0.1244346 | 0.1254117 | 0.1264211 | 0.1288389 | 0.1295311 | 0.1303188 | 0.1307755 | 0.1313039 | 0.1313658 | 0.1317098 | 0.1321407 | 0.1323669